## Sheet1
class | surface_crack | Position_number | Position | class_kind | IoU_Confidence_Score | left | top | right | bottom | width | height | area | bbox_angle | mask_angle | equvalant_size | crack_length | Area_ratio% | Equiaxed_Area_ratio% | Distance_from_surface | Distance_from_side | L_shrinkage_size | top_dendrite_length | left_ratio | right_ratio | top_ratio | bottom_ratio | centerX_ratio | centerY_ratio
Crack |  | 13 | top_right | hinge | 0.6395327 | 3626 | 424 | 3649 | 497 | 23 | 73 | 410 | 74.74488 | 80.21759 | 20.24846 | 73 | 0.003665756 | 12.06793 | 274 | 644 | 51 | 1206 | 80.8162 | 81.50134 | 7.537827 | 9.54608 | 81.15877 | 8.541953
Crack |  | 13 | top_right | hinge | 0.5589707 | 3731 | 427 | 3751 | 487 | 20 | 60 | 480 | 72.8241 | 80.53767 | 21.9089 | 60 | 0.004291616 | 12.06793 | 277 | 539 | 51 | 1206 | 83.944 | 84.53977 | 7.620358 | 9.270977 | 84.24188 | 8.445667
Crack |  | 45 | bottom_left | hinge | 0.4111293 | 1361 | 3342 | 1384 | 3401 | 23 | 59 | 164 | 67.0679 | 90 | 12.80625 | 59 | 0.001466302 | 12.06793 | 384 | 471 | 51 | 1206 | 13.34525 | 14.03038 | 87.81293 | 89.43604 | 13.68782 | 88.62448
Crack |  | 8 | top_left | hinge | 0.1447337 | 1287 | 639 | 1377 | 683 | 90 | 44 | 813 | 25.76933 | 23.96249 | 28.51315 | 90 | 0.007268925 | 12.06793 | 374 | 464 | 51 | 1206 | 11.1409 | 13.82186 | 13.45254 | 14.663 | 12.48138 | 14.05777
Shrinkage |  | 25 | top | center_SR | 0.9932167 | 2578 | 1884 | 2629 | 1934 | 51 | 50 | 1292 | 25.76933 | 23.96249 | 35.9444 | 51 | 0.0115516 | 12.06793 | 1641 | 1692 | 51 | 1206 | 49.59786 | 51.11707 | 47.70289 | 49.0784 | 50.35746 | 48.39065
Equiaxed_Area |  | 33 | Sample | Sample | 0.8847752 | 1847 | 1356 | 3350 | 2616 | 1503 | 1260 | 1349749 | 25.76933 | 23.96249 | 1161.787 | 1503 | 12.06793 | 12.06793 | 920 | 2423 | 51 | 1206 | 27.82246 | 72.59458 | 33.17744 | 67.84044 | 50.20852 | 50.50894
billet |  | 24 | top | center_SR | 0.9722676 | 913 | 150 | 4270 | 3785 | 3357 | 3635 | 11184597 |  |  | 3344.338 | 3635 | 100 | 12.06793 | 0 | 3357 | 51 | 1206 | 0 | 100 | 0 | 100 | 50 | 50