## Sheet1
class | surface_crack | Position_number | Position | class_kind | IoU_Confidence_Score | left | top | right | bottom | width | height | area | bbox_angle | mask_angle | equvalant_size | crack_length | Area_ratio% | Equiaxed_Area_ratio% | Distance_from_surface | Distance_from_side | L_shrinkage_size | top_dendrite_length | left_ratio | right_ratio | top_ratio | bottom_ratio | centerX_ratio | centerY_ratio
Crack |  | 2 | top_left | hinge | 0.9306656 | 1382 | 444 | 1400 | 556 | 18 | 112 | 236 | 76.23921 | 80.83765 | 15.36229 | 112 | 0.002028978 | 10.19549 | 209 | 595 | 106 | 1186 | 16.40136 | 16.91302 | 6.065003 | 9.315148 | 16.65719 | 7.690075
Crack |  | 2 | top_left | hinge | 0.8026226 | 1570 | 439 | 1595 | 537 | 25 | 98 | 120 | 74.0546 | 78.69007 | 10.95445 | 98 | 0.001031684 | 10.19549 | 204 | 790 | 106 | 1186 | 21.74531 | 22.45594 | 5.919907 | 8.763784 | 22.10063 | 7.341846
Crack |  | 55 | bottom_right | hinge | 0.599718 | 3724 | 3418 | 3744 | 3484 | 20 | 66 | 231 | 72.18111 | 75.96376 | 15.19868 | 66 | 0.001985991 | 10.19549 | 197 | 599 | 106 | 1186 | 82.97328 | 83.54179 | 92.36796 | 94.28323 | 83.25753 | 93.32559
Crack |  | 2 | top_left | hinge | 0.5937888 | 1390 | 450 | 1407 | 557 | 17 | 107 | 103 | 77.00538 | 84.55967 | 10.14889 | 107 | 0.0008855286 | 10.19549 | 215 | 602 | 106 | 1186 | 16.62877 | 17.112 | 6.239118 | 9.344167 | 16.87038 | 7.791642
Crack |  | 2 | top_left | hinge | 0.2794073 | 1373 | 451 | 1389 | 552 | 16 | 101 | 74 | 81.38435 | 84.28941 | 8.602325 | 101 | 0.000636205 | 10.19549 | 216 | 584 | 106 | 1186 | 16.14554 | 16.60034 | 6.268137 | 9.199071 | 16.37294 | 7.733604
Crack |  | 2 | top_left | hinge | 0.2282386 | 1445 | 446 | 1462 | 556 | 17 | 110 | 190 | 77.125 | 85.23635 | 13.78405 | 110 | 0.001633499 | 10.19549 | 211 | 657 | 106 | 1186 | 18.19215 | 18.67538 | 6.123041 | 9.315148 | 18.43377 | 7.719095
Crack |  | 2 | top_left | hinge | 0.1545683 | 1367 | 424 | 1405 | 575 | 38 | 151 | 348 | 76.18497 | 81.38435 | 18.65476 | 151 | 0.002991883 | 10.19549 | 189 | 600 | 106 | 1186 | 15.97499 | 17.05514 | 5.48462 | 9.866512 | 16.51507 | 7.675566
Crack |  | 55 | bottom_right | hinge | 0.1539158 | 3717 | 3407 | 3740 | 3488 | 23 | 81 | 222 | 78.69007 | 84.28941 | 14.89966 | 81 | 0.001908615 | 10.19549 | 193 | 606 | 106 | 1186 | 82.7743 | 83.42808 | 92.04875 | 94.3993 | 83.10119 | 93.22403
Shrinkage |  | 25 | top | center_SR | 0.9884627 | 2523 | 1903 | 2629 | 1956 | 106 | 53 | 2186 | 78.69007 | 84.28941 | 46.75468 | 106 | 0.01879384 | 10.19549 | 1668 | 1800 | 106 | 1186 | 48.83457 | 51.84764 | 48.40395 | 49.94196 | 50.3411 | 49.17295
Equiaxed_Area |  | 33 | Sample | Sample | 0.7763066 | 1930 | 1421 | 3272 | 2582 | 1342 | 1161 | 1185885 | 78.69007 | 84.28941 | 1088.983 | 1342 | 10.19549 | 10.19549 | 1051 | 2393 | 106 | 1186 | 31.9784 | 70.12507 | 34.41672 | 68.10795 | 51.05173 | 51.26233
billet |  | 24 | top | center_SR | 0.9967404 | 805 | 235 | 4323 | 3681 | 3518 | 3446 | 11631471 |  |  | 3410.494 | 3518 | 100 | 10.19549 | 0 | 3518 | 106 | 1186 | 0 | 100 | 0 | 100 | 50 | 50