## Sheet1
class | surface_crack | Position_number | Position | class_kind | IoU_Confidence_Score | left | top | right | bottom | width | height | area | bbox_angle | mask_angle | equvalant_size | crack_length | Area_ratio% | Equiaxed_Area_ratio% | Distance_from_surface | Distance_from_side | L_shrinkage_size | top_dendrite_length | left_ratio | right_ratio | top_ratio | bottom_ratio | centerX_ratio | centerY_ratio
Crack |  | 50 | bottom_right | hinge | 0.9192014 | 3383 | 3192 | 3400 | 3281 | 17 | 89 | 453 | 79.87533 | 80.1807 | 21.2838 | 89 | 0.004560436 | 12.3448 | 231 | 607 | 75 | 1160 | 81.00156 | 81.53365 | 90.02183 | 92.79701 | 81.26761 | 91.40942
Crack |  | 20 | right_top | midway2 | 0.903785 | 3636 | 980 | 3730 | 996 | 94 | 16 | 558 | 8.595911 | 5.906151 | 23.62202 | 94 | 0.005617491 | 12.3448 | 260 | 354 | 75 | 1160 | 88.92019 | 91.86228 | 21.04771 | 21.54662 | 90.39124 | 21.29716
Crack |  | 49 | bottom_right | midway2 | 0.891933 | 3317 | 3211 | 3333 | 3271 | 16 | 60 | 358 | 77.1523 | 84.28941 | 18.92089 | 60 | 0.003604053 | 12.3448 | 241 | 673 | 75 | 1160 | 78.93584 | 79.43662 | 90.61428 | 92.48519 | 79.18623 | 91.54973
Crack |  | 20 | right_top | midway2 | 0.7188032 | 3670 | 976 | 3730 | 993 | 60 | 17 | 337 | 12.22512 | 9.090279 | 18.35756 | 60 | 0.003392642 | 12.3448 | 260 | 320 | 75 | 1160 | 89.98435 | 91.86228 | 20.92298 | 21.45307 | 90.92332 | 21.18803
Crack |  | 13 | top_right | hinge | 0.7125465 | 3672 | 852 | 3715 | 871 | 43 | 19 | 251 | 21.80141 | 0 | 15.84298 | 43 | 0.002526864 | 12.3448 | 275 | 318 | 75 | 1160 | 90.04695 | 91.3928 | 17.05644 | 17.64889 | 90.71987 | 17.35267
Crack |  | 20 | right_top | midway2 | 0.5603802 | 3618 | 985 | 3730 | 1003 | 112 | 18 | 513 | 7.853313 | 4.184914 | 22.6495 | 112 | 0.005164467 | 12.3448 | 260 | 372 | 75 | 1160 | 88.35681 | 91.86228 | 21.20362 | 21.76489 | 90.10955 | 21.48425
Crack |  | 8 | top_left | hinge | 0.5280021 | 1357 | 559 | 1377 | 663 | 20 | 104 | 839 | 82.725 | 90 | 28.9655 | 104 | 0.00844637 | 12.3448 | 254 | 582 | 75 | 1160 | 17.58998 | 18.21596 | 7.920175 | 11.16308 | 17.90297 | 9.541628
Crack |  | 13 | top_right | hinge | 0.4946245 | 3632 | 852 | 3715 | 869 | 83 | 17 | 318 | 14.93142 | 0 | 17.83255 | 83 | 0.003201366 | 12.3448 | 275 | 358 | 75 | 1160 | 88.79499 | 91.3928 | 17.05644 | 17.58653 | 90.0939 | 17.32148
Crack |  | 13 | top_right | hinge | 0.4844149 | 3628 | 896 | 3723 | 913 | 95 | 17 | 269 | 6.340192 | 0 | 16.40122 | 95 | 0.002708073 | 12.3448 | 267 | 362 | 75 | 1160 | 88.6698 | 91.64319 | 18.42844 | 18.95853 | 90.15649 | 18.69348
Crack |  | 13 | top_right | hinge | 0.4524639 | 3628 | 865 | 3724 | 1000 | 96 | 135 | 71 | 11.71247 | 7.594643 | 8.42615 | 135 | 0.0007147703 | 12.3448 | 266 | 362 | 75 | 1160 | 88.6698 | 91.67449 | 17.4618 | 21.67134 | 90.17214 | 19.56657
Crack |  | 13 | top_right | hinge | 0.4137123 | 3628 | 891 | 3722 | 905 | 94 | 14 | 321 | 6.911227 | 0 | 17.91647 | 94 | 0.003231567 | 12.3448 | 268 | 362 | 75 | 1160 | 88.6698 | 91.61189 | 18.27253 | 18.70907 | 90.14085 | 18.4908
Crack |  | 55 | bottom_right | hinge | 0.37929 | 3326 | 3293 | 3409 | 3305 | 83 | 12 | 543 | 7.125016 | 1.735705 | 23.30236 | 83 | 0.005466483 | 12.3448 | 207 | 664 | 75 | 1160 | 79.21753 | 81.81534 | 93.17119 | 93.54537 | 80.51643 | 93.35828
Crack |  | 50 | bottom_right | hinge | 0.3561575 | 3320 | 3202 | 3341 | 3275 | 21 | 73 | 451 | 78.02387 | 88.78114 | 21.23676 | 73 | 0.004540302 | 12.3448 | 237 | 670 | 75 | 1160 | 79.02973 | 79.68701 | 90.33365 | 92.60992 | 79.35837 | 91.47178
Crack |  | 50 | bottom_right | hinge | 0.2489689 | 3304 | 3175 | 3403 | 3278 | 99 | 103 | 191 | 78.02387 | 88.78114 | 13.82027 | 103 | 0.001922833 | 12.3448 | 234 | 686 | 75 | 1160 | 78.52895 | 81.62754 | 89.49174 | 92.70346 | 80.07825 | 91.0976
Crack |  | 20 | right_top | midway2 | 0.2472283 | 3624 | 969 | 3737 | 1005 | 113 | 36 | 675 | 10.81388 | 7.224312 | 25.98076 | 113 | 0.006795351 | 12.3448 | 253 | 366 | 75 | 1160 | 88.5446 | 92.08138 | 20.70471 | 21.82725 | 90.31299 | 21.26598
Crack |  | 55 | bottom_right | hinge | 0.2187213 | 3327 | 3287 | 3411 | 3301 | 84 | 14 | 664 | 7.829077 | 0 | 25.7682 | 84 | 0.006684612 | 12.3448 | 211 | 663 | 75 | 1160 | 79.24883 | 81.87793 | 92.9841 | 93.42064 | 80.56338 | 93.20237
Crack |  | 20 | right_top | midway2 | 0.2068628 | 3643 | 968 | 3730 | 987 | 87 | 19 | 170 | 8.471145 | 1.36393 | 13.0384 | 87 | 0.001711422 | 12.3448 | 260 | 347 | 75 | 1160 | 89.13928 | 91.86228 | 20.67353 | 21.26598 | 90.50078 | 20.96975
Crack |  | 13 | top_right | hinge | 0.193196 | 3627 | 858 | 3716 | 875 | 89 | 17 | 184 | 11.0702 | 0 | 13.56466 | 89 | 0.001852362 | 12.3448 | 274 | 363 | 75 | 1160 | 88.6385 | 91.4241 | 17.24353 | 17.77362 | 90.0313 | 17.50857
Crack |  | 13 | top_right | hinge | 0.1656549 | 3635 | 899 | 3711 | 932 | 76 | 33 | 54 | 7.016502 | 0 | 7.348469 | 76 | 0.0005436281 | 12.3448 | 279 | 355 | 75 | 1160 | 88.88889 | 91.26761 | 18.52198 | 19.55098 | 90.07825 | 19.03648
Shrinkage |  | 24 | top | center_SR | 0.9911901 | 2329 | 1829 | 2404 | 1922 | 75 | 93 | 4110 | 7.016502 | 0 | 64.10928 | 93 | 0.04137614 | 12.3448 | 1524 | 1609 | 75 | 1160 | 48.01252 | 50.35994 | 47.52105 | 50.42095 | 49.18623 | 48.971
Equiaxed_Area |  | 33 | Sample | Sample | 0.924889 | 1743 | 1465 | 3048 | 2601 | 1305 | 1136 | 1226241 | 7.016502 | 0 | 1107.358 | 1305 | 12.3448 | 12.3448 | 911 | 2247 | 75 | 1160 | 29.67136 | 70.51643 | 36.17088 | 71.59339 | 50.0939 | 53.88213
billet |  | 24 | top | center_SR | 0.9970369 | 795 | 305 | 3990 | 3512 | 3195 | 3207 | 9933261 |  |  | 3151.708 | 3207 | 100 | 12.3448 | 0 | 3195 | 75 | 1160 | 0 | 100 | 0 | 100 | 50 | 50