## Sheet1
class | surface_crack | Position_number | Position | class_kind | IoU_Confidence_Score | left | top | right | bottom | width | height | area | bbox_angle | mask_angle | equvalant_size | crack_length | Area_ratio% | Equiaxed_Area_ratio% | Distance_from_surface | Distance_from_side | L_shrinkage_size | top_dendrite_length | left_ratio | right_ratio | top_ratio | bottom_ratio | centerX_ratio | centerY_ratio
Crack |  | 52 | bottom_left | hinge | 0.8958294 | 1369 | 3320 | 1386 | 3394 | 17 | 74 | 187 | 74.98164 | 76.50427 | 13.67479 | 74 | 0.00164637 | 14.64953 | 228 | 534 | 30 | 944 | 15.16129 | 15.65982 | 91.02526 | 93.22437 | 15.41056 | 92.12481
Crack |  | 52 | bottom_left | hinge | 0.8264799 | 1340 | 3332 | 1359 | 3398 | 19 | 66 | 301 | 77.1523 | 85.13549 | 17.34935 | 66 | 0.00265004 | 14.64953 | 224 | 507 | 30 | 944 | 14.31085 | 14.86804 | 91.38187 | 93.34324 | 14.58944 | 92.36256
Crack |  | 52 | bottom_left | hinge | 0.7012286 | 1377 | 3315 | 1393 | 3397 | 16 | 82 | 67 | 79.87533 | 87.51045 | 8.185353 | 82 | 0.000589876 | 14.64953 | 225 | 541 | 30 | 944 | 15.39589 | 15.8651 | 90.87667 | 93.31352 | 15.6305 | 92.0951
Crack |  | 52 | bottom_left | hinge | 0.6443778 | 1348 | 3328 | 1362 | 3400 | 14 | 72 | 176 | 79.87533 | 90 | 13.2665 | 72 | 0.001549525 | 14.64953 | 222 | 510 | 30 | 944 | 14.54545 | 14.95601 | 91.263 | 93.40267 | 14.75073 | 92.33284
Crack |  | 52 | bottom_left | hinge | 0.6075927 | 1426 | 3321 | 1447 | 3389 | 21 | 68 | 351 | 73.17859 | 81.63411 | 18.73499 | 68 | 0.003090246 | 14.64953 | 233 | 595 | 30 | 944 | 16.83284 | 17.44868 | 91.05498 | 93.07578 | 17.14076 | 92.06538
Crack |  | 52 | bottom_left | hinge | 0.592141 | 1421 | 3317 | 1439 | 3384 | 18 | 67 | 316 | 73.53999 | 83.15723 | 17.77639 | 67 | 0.002782102 | 14.64953 | 238 | 587 | 30 | 944 | 16.68622 | 17.21408 | 90.93611 | 92.92719 | 16.95015 | 91.93165
Crack |  | 52 | bottom_left | hinge | 0.5700222 | 1362 | 3320 | 1378 | 3396 | 16 | 76 | 113 | 80.53768 | 80.13419 | 10.63015 | 76 | 0.0009948655 | 14.64953 | 226 | 526 | 30 | 944 | 14.95601 | 15.42522 | 91.02526 | 93.2838 | 15.19062 | 92.15453
Crack |  | 44 | right_bottom | hinge | 0.4223925 | 3943 | 3136 | 4027 | 3151 | 84 | 15 | 488 | 7.696052 | 3.503532 | 22.09072 | 84 | 0.00429641 | 14.64953 | 235 | 319 | 30 | 944 | 90.64516 | 93.1085 | 85.55721 | 86.00297 | 91.87683 | 85.78009
Crack |  | 52 | bottom_left | hinge | 0.2634491 | 1413 | 3294 | 1429 | 3396 | 16 | 102 | 23 | 82.64762 | 90 | 4.795832 | 102 | 0.0002024948 | 14.64953 | 226 | 577 | 30 | 944 | 16.45161 | 16.92082 | 90.2526 | 93.2838 | 16.68622 | 91.7682
Crack |  | 52 | bottom_left | hinge | 0.1354643 | 1436 | 3298 | 1455 | 3400 | 19 | 102 | 31 | 77.73523 | 90 | 5.567764 | 102 | 0.0002729277 | 14.64953 | 222 | 603 | 30 | 944 | 17.1261 | 17.68328 | 90.37147 | 93.40267 | 17.40469 | 91.88707
Shrinkage |  | 24 | top | center_SR | 0.9718783 | 2485 | 1855 | 2515 | 1910 | 30 | 55 | 748 | 77.73523 | 90 | 27.34959 | 55 | 0.006585482 | 14.64953 | 1598 | 1663 | 30 | 944 | 47.88856 | 48.76833 | 47.48886 | 49.12333 | 48.32845 | 48.30609
Equiaxed_Area |  | 32 | Sample | Sample | 0.9529821 | 1794 | 1201 | 3250 | 2763 | 1456 | 1562 | 1663940 | 77.73523 | 90 | 1289.938 | 1562 | 14.64953 | 14.64953 | 859 | 2398 | 30 | 944 | 27.62463 | 70.32258 | 28.05349 | 74.47251 | 48.97361 | 51.263
billet |  | 24 | top | center_SR | 0.9953272 | 852 | 257 | 4262 | 3622 | 3410 | 3365 | 11358319 |  |  | 3370.211 | 3410 | 100 | 14.64953 | 0 | 3410 | 30 | 944 | 0 | 100 | 0 | 100 | 50 | 50