## Sheet1
class | surface_crack | Position_number | Position | class_kind | IoU_Confidence_Score | left | top | right | bottom | width | height | area | bbox_angle | mask_angle | equvalant_size | crack_length | Area_ratio% | Equiaxed_Area_ratio% | Distance_from_surface | Distance_from_side | L_shrinkage_size | top_dendrite_length | left_ratio | right_ratio | top_ratio | bottom_ratio | centerX_ratio | centerY_ratio
Crack |  | 5 | top_right | hinge | 0.9602302 | 3485 | 488 | 3509 | 644 | 24 | 156 | 705 | 84.88958 | 88.15239 | 26.55184 | 156 | 0.007355061 | 8.789423 | 183 | 545 | 97.9 | 1207 | 82.49277 | 83.26373 | 5.815062 | 10.77216 | 82.87825 | 8.293613
Crack |  | 13 | top_right | hinge | 0.9240288 | 3401 | 496 | 3433 | 657 | 32 | 161 | 966 | 78.98617 | 79.46082 | 31.08054 | 161 | 0.010078 | 8.789423 | 191 | 629 | 97.9 | 1207 | 79.79441 | 80.82236 | 6.069272 | 11.18526 | 80.30838 | 8.627264
Crack |  | 52 | bottom_left | hinge | 0.8810576 | 1385 | 3171 | 1402 | 3233 | 17 | 62 | 337 | 75.25644 | 77.00538 | 18.35756 | 62 | 0.003515823 | 8.789423 | 219 | 485 | 97.9 | 1207 | 15.03373 | 15.57983 | 91.07086 | 93.04099 | 15.30678 | 92.05593
Crack |  | 45 | bottom_left | hinge | 0.8703808 | 1541 | 3106 | 1560 | 3201 | 19 | 95 | 328 | 77.55 | 79.38035 | 18.11077 | 95 | 0.003421929 | 8.789423 | 251 | 643 | 97.9 | 1207 | 20.04497 | 20.65532 | 89.0054 | 92.02415 | 20.35014 | 90.51478
Crack |  | 7 | left_top | hinge | 0.829056 | 1117 | 993 | 1207 | 1012 | 90 | 19 | 434 | 10.57352 | 6.766174 | 20.83267 | 90 | 0.004527796 | 8.789423 | 200 | 290 | 97.9 | 1207 | 6.424671 | 9.315773 | 21.86209 | 22.46584 | 7.870222 | 22.16397
Crack |  | 52 | bottom_left | hinge | 0.8265629 | 1322 | 3229 | 1430 | 3244 | 108 | 15 | 792 | 6.519802 | 0.5787256 | 28.14249 | 108 | 0.008262706 | 8.789423 | 208 | 513 | 97.9 | 1207 | 13.00996 | 16.47928 | 92.91389 | 93.39053 | 14.74462 | 93.15221
Crack |  | 8 | top_left | hinge | 0.8252031 | 1142 | 858 | 1238 | 874 | 96 | 16 | 285 | 4.573921 | 0 | 16.88194 | 96 | 0.002973322 | 8.789423 | 225 | 321 | 97.9 | 1207 | 7.227755 | 10.3116 | 17.57229 | 18.08071 | 8.769676 | 17.8265
Crack |  | 7 | left_top | hinge | 0.78516 | 1107 | 920 | 1235 | 938 | 128 | 18 | 293 | 9.211027 | 7.386047 | 17.11724 | 128 | 0.003056784 | 8.789423 | 190 | 318 | 97.9 | 1207 | 6.103437 | 10.21523 | 19.54242 | 20.11439 | 8.159332 | 19.82841
Crack |  | 7 | left_top | hinge | 0.7461166 | 1104 | 921 | 1225 | 973 | 121 | 52 | 410 | 10.0975 | 7.721832 | 20.24846 | 121 | 0.004277411 | 8.789423 | 187 | 308 | 97.9 | 1207 | 6.007067 | 9.893993 | 19.5742 | 21.22656 | 7.95053 | 20.40038
Crack |  | 7 | left_top | hinge | 0.6889976 | 1107 | 947 | 1215 | 972 | 108 | 25 | 216 | 16.11342 | 13.627 | 14.69694 | 108 | 0.002253465 | 8.789423 | 190 | 298 | 97.9 | 1207 | 6.103437 | 9.572759 | 20.40038 | 21.19479 | 7.838098 | 20.79759
Crack |  | 13 | top_right | hinge | 0.6544318 | 3396 | 492 | 3421 | 646 | 25 | 154 | 539 | 78.58416 | 77.76389 | 23.21637 | 154 | 0.005623231 | 8.789423 | 187 | 634 | 97.9 | 1207 | 79.63379 | 80.43688 | 5.942167 | 10.83572 | 80.03534 | 8.388942
Crack |  | 13 | top_right | hinge | 0.5100461 | 3386 | 492 | 3446 | 668 | 60 | 176 | 1148 | 78.69007 | 79.65835 | 33.88215 | 176 | 0.01197675 | 8.789423 | 187 | 644 | 97.9 | 1207 | 79.31256 | 81.23996 | 5.942167 | 11.5348 | 80.27626 | 8.738481
Crack |  | 7 | left_top | hinge | 0.478386 | 1116 | 985 | 1216 | 1008 | 100 | 23 | 369 | 10.43748 | 7.883141 | 19.20937 | 100 | 0.00384967 | 8.789423 | 199 | 299 | 97.9 | 1207 | 6.392547 | 9.604883 | 21.60788 | 22.33874 | 7.998715 | 21.97331
Crack |  | 13 | top_right | hinge | 0.4740305 | 3466 | 487 | 3526 | 653 | 60 | 166 | 917 | 84.55967 | 88.49257 | 30.28201 | 166 | 0.009566795 | 8.789423 | 182 | 564 | 97.9 | 1207 | 81.88243 | 83.80983 | 5.783286 | 11.05815 | 82.84613 | 8.420718
Crack |  | 8 | top_left | hinge | 0.4678761 | 1123 | 847 | 1234 | 868 | 111 | 21 | 285 | 3.972496 | 0 | 16.88194 | 111 | 0.002973322 | 8.789423 | 206 | 317 | 97.9 | 1207 | 6.617411 | 10.1831 | 17.22275 | 17.89005 | 8.400257 | 17.5564
Crack |  | 52 | bottom_left | hinge | 0.3290555 | 1323 | 3225 | 1432 | 3239 | 109 | 14 | 822 | 6.927218 | 0 | 28.67054 | 109 | 0.008575688 | 8.789423 | 213 | 515 | 97.9 | 1207 | 13.04208 | 16.54353 | 92.78678 | 93.23165 | 14.7928 | 93.00922
Crack |  | 8 | top_left | hinge | 0.3191812 | 1138 | 887 | 1242 | 909 | 104 | 22 | 270 | 6.225829 | 0 | 16.43168 | 104 | 0.002816832 | 8.789423 | 221 | 325 | 97.9 | 1207 | 7.099261 | 10.44009 | 18.4938 | 19.19288 | 8.769676 | 18.84334
Crack |  | 5 | top_right | hinge | 0.3004908 | 3319 | 450 | 3533 | 500 | 214 | 50 | 1787 | 12.95276 | 11.9083 | 42.27292 | 214 | 0.01864325 | 8.789423 | 145 | 711 | 97.9 | 1207 | 77.1603 | 84.03469 | 4.607563 | 6.196378 | 80.59749 | 5.40197
Crack |  | 7 | left_top | hinge | 0.2931098 | 1111 | 840 | 1226 | 853 | 115 | 13 | 243 | 11.59218 | 0 | 15.58846 | 115 | 0.002535149 | 8.789423 | 194 | 309 | 97.9 | 1207 | 6.231931 | 9.926116 | 17.00032 | 17.41341 | 8.079023 | 17.20686
Crack |  | 13 | top_right | diagonal | 0.2851525 | 3586 | 596 | 3646 | 661 | 60 | 65 | 82 | 53.1301 | 59.03624 | 9.055385 | 65 | 0.0008554822 | 8.789423 | 291 | 444 | 97.9 | 1207 | 85.73723 | 87.66463 | 9.246902 | 11.31236 | 86.70093 | 10.27963
Crack |  | 8 | top_left | hinge | 0.2186421 | 1122 | 844 | 1247 | 893 | 125 | 49 | 141 | 5.332159 | 0 | 11.87434 | 125 | 0.001471012 | 8.789423 | 205 | 330 | 97.9 | 1207 | 6.585288 | 10.60071 | 17.12742 | 18.68446 | 8.592997 | 17.90594
Crack |  | 8 | top_left | hinge | 0.2162554 | 1113 | 894 | 1251 | 945 | 138 | 51 | 249 | 10.0975 | 7.721832 | 15.77973 | 138 | 0.002597745 | 8.789423 | 196 | 334 | 97.9 | 1207 | 6.296177 | 10.7292 | 18.71624 | 20.33683 | 8.512689 | 19.52653
Crack |  | 13 | top_right | hinge | 0.2092356 | 3413 | 533 | 3437 | 660 | 24 | 127 | 612 | 81.46923 | 81.96429 | 24.73863 | 127 | 0.006384819 | 8.789423 | 228 | 617 | 97.9 | 1207 | 80.17989 | 80.95085 | 7.244995 | 11.28058 | 80.56537 | 9.26279
Crack |  | 5 | top_right | hinge | 0.1997033 | 3482 | 495 | 3504 | 578 | 22 | 83 | 456 | 81.77328 | 88.49257 | 21.35416 | 83 | 0.004757316 | 8.789423 | 190 | 548 | 97.9 | 1207 | 82.3964 | 83.10312 | 6.037496 | 8.674929 | 82.74976 | 7.356212
Crack |  | 8 | top_left | hinge | 0.1949686 | 1139 | 865 | 1240 | 885 | 101 | 20 | 39 | 4.573921 | 0 | 6.244998 | 101 | 0.0004068757 | 8.789423 | 222 | 323 | 97.9 | 1207 | 7.131385 | 10.37584 | 17.79473 | 18.43025 | 8.753614 | 18.11249
Crack |  | 8 | top_left | hinge | 0.1858349 | 1133 | 896 | 1240 | 916 | 107 | 20 | 188 | 7.125016 | 3.012787 | 13.71131 | 107 | 0.00196135 | 8.789423 | 216 | 323 | 97.9 | 1207 | 6.938644 | 10.37584 | 18.77979 | 19.41532 | 8.657244 | 19.09755
Crack |  | 50 | bottom_right | hinge | 0.1532007 | 3701 | 2828 | 3784 | 2847 | 83 | 19 | 520 | 12.99462 | 1.005086 | 22.80351 | 83 | 0.005425009 | 8.789423 | 246 | 329 | 97.9 | 1207 | 89.43142 | 92.09765 | 80.17159 | 80.77534 | 90.76454 | 80.47347
Crack |  | 8 | top_left | hinge | 0.1376663 | 1116 | 910 | 1245 | 930 | 129 | 20 | 223 | 5.877393 | 1.84761 | 14.93318 | 129 | 0.002326494 | 8.789423 | 199 | 328 | 97.9 | 1207 | 6.392547 | 10.53646 | 19.22466 | 19.86018 | 8.464504 | 19.54242
Crack |  | 7 | left_top | hinge | 0.1360097 | 1107 | 959 | 1229 | 1011 | 122 | 52 | 277 | 11.88866 | 7.883141 | 16.64332 | 122 | 0.002889861 | 8.789423 | 190 | 312 | 97.9 | 1207 | 6.103437 | 10.02249 | 20.7817 | 22.43406 | 8.062962 | 21.60788
Shrinkage |  | 25 | top | center_SR | 0.9612992 | 2434 | 1814 | 2558 | 1893 | 124 | 79 | 3090 | 11.88866 | 7.883141 | 55.58777 | 124 | 0.03223707 | 8.789423 | 1472 | 1596 | 97.9 | 1207 | 48.73113 | 52.71442 | 47.95043 | 50.46076 | 50.72278 | 49.20559
Shrinkage |  | 24 | top | center_SR | 0.772355 | 2371 | 1720 | 2408 | 1762 | 37 | 42 | 876 | 11.88866 | 7.883141 | 29.5973 | 42 | 0.009139054 | 8.789423 | 1415 | 1491 | 97.9 | 1207 | 46.70736 | 47.89592 | 44.96346 | 46.29806 | 47.30164 | 45.63076
Equiaxed_Area |  | 33 | Sample | Sample | 0.9310649 | 1942 | 1512 | 3023 | 2539 | 1081 | 1027 | 842487 | 11.88866 | 7.883141 | 917.8709 | 1081 | 8.789423 | 8.789423 | 913 | 2088 | 97.9 | 1207 | 32.92644 | 67.65178 | 38.35399 | 70.98824 | 50.28911 | 54.67112
billet |  | 24 | top | center_SR | 0.9936501 | 917 | 305 | 4030 | 3452 | 3113 | 3147 | 9585237 |  |  | 3096.003 | 3147 | 100 | 8.789423 | 0 | 3113 | 97.9 | 1207 | 0 | 100 | 0 | 100 | 50 | 50